## C_disch
Discharge capacity C_disch / Ah
Storage time / hours | TP_0°C,50%SOC | TP_10°C,50%SOC | TP_25°C,0%SOC | TP_25°C,50%SOC | TP_25°C,100%SOC | TP_40°C,0%SOC | TP_40°C,12.5%SOC | TP_40°C,25%SOC | TP_40°C,37.5%SOC | TP_40°C,50%SOC | TP_40°C,62.5%SOC | TP_40°C,75%SOC | TP_40°C,87.5%SOC | TP_40°C,100%SOC | TP_60°C,0%SOC | TP_60°C,50%SOC | TP_60°C,100%SOC
0 | 3.003154 | 2.995143 | 2.995968 | 2.993116 | 2.99555 | 2.9948 | 2.994042 | 2.999113 | 2.992689 | 2.989638 | 2.995264 | 2.996649 | 2.993193 | 2.993537 | 2.996071 | 2.990836 | 2.99094
160.33 | 2.998433 | 2.986934 | 3.00198 | 2.985766 | 2.963575 | 3.0011 | 3.000658 | 2.990608 | 2.97989 | 2.982466 | 2.977484 | 2.961226 | 2.945301 | 2.950964 | 2.995047 | 2.947175 | 2.914249
276.98 | 2.997919 | 2.984954 | 2.998887 | 2.984553 | 2.952968 | 3.0001 | 2.998234 | 2.986416 | 2.971134 | 2.97447 | 2.969114 | 2.948149 | 2.930294 | 2.935616 | 2.986404 | 2.923387 | 2.880201
408.99 | 2.995584 | 2.982983 | 2.997188 | 2.980781 | 2.943572 | 2.9973 | 2.992716 | 2.980632 | 2.963452 | 2.965538 | 2.960789 | 2.939201 | 2.917553 | 2.922452 | 2.977916 | 2.904585 | 2.856088
708.11 | 2.993024 | 2.979195 | 2.995877 | 2.97454 | 2.93191 | 2.995022 | 2.98544 | 2.970193 | 2.951905 | 2.953517 | 2.947492 | 2.925248 | 2.898859 | 2.903277 | 2.967287 | 2.872691 | 2.818798
1009.1 | 2.989424 | 2.976225 | 2.992584 | 2.963769 | 2.915186 | 2.99091 | 2.979789 | 2.962739 | 2.941992 | 2.943251 | 2.937202 | 2.912576 | 2.88362 | 2.887352 | 2.957938 | 2.851396 | 2.793274
1285.6 | 2.986529 | 2.973293 | 2.989756 | 2.95872 | 2.906777 | 2.987001 | 2.973899 | 2.956645 | 2.9336 | 2.934192 | 2.928697 | 2.903063 | 2.871313 | 2.874357 | 2.949103 | 2.832008 | 2.770745
1945 | 2.984055 | 2.969343 | 2.986347 | 2.952795 | 2.894702 | 2.982895 | 2.965401 | 2.945061 | 2.919685 | 2.920088 | 2.913715 | 2.887145 | 2.851032 | 2.853509 | 2.939378 | 2.799322 | 2.732256
2579.2 | 2.981623 | 2.965211 | 2.983721 | 2.947128 | 2.87998 | 2.978268 | 2.957455 | 2.935182 | 2.907869 | 2.908081 | 2.901422 | 2.873855 | 2.83422 | 2.836152 | 2.930027 | 2.773155 | 2.701499
3286.7 | 2.979459 | 2.962793 | 2.981358 | 2.941903 | 2.86439 | 2.974001 | 2.949589 | 2.925824 | 2.896472 | 2.896226 | 2.88946 | 2.861365 | 2.81876 | 2.820306 | 2.921774 | 2.753225 | 2.677456
3872.7 | 2.977233 | 2.959614 | 2.978841 | 2.937021 | 2.851708 | 2.969874 | 2.942955 | 2.918187 | 2.887007 | 2.88719 | 2.880212 | 2.851549 | 2.806982 | 2.808748 | 2.914972 | 2.736344 | 2.658816
4483 | 2.974586 | 2.956305 | 2.976282 | 2.932619 | 2.842214 | 2.966165 | 2.936776 | 2.910256 | 2.87826 | 2.878298 | 2.870821 | 2.842028 | 2.795419 | 2.797326 | 2.908545 | 2.723302 | 2.641588
5118.6 | 2.9728 | 2.953849 | 2.974659 | 2.929013 | 2.829984 | 2.962796 | 2.930625 | 2.903283 | 2.869737 | 2.86968 | 2.86222 | 2.832509 | 2.783983 | 2.78627 | 2.901906 | 2.70451 | 2.622424
5753.1 | 2.970395 | 2.951118 | 2.972732 | 2.924296 | 2.817545 | 2.959023 | 2.924443 | 2.895999 | 2.861351 | 2.860859 | 2.853622 | 2.823354 | 2.773218 | 2.775471 | 2.89406 | 2.68394 | 2.600924
6388.1 | 2.967687 | 2.94707 | 2.974208 | 2.918475 | 2.808866 | 2.958689 | 2.917558 | 2.888068 | 2.853956 | 2.852062 | 2.845412 | 2.81685 | 2.764823 | 2.765851 | 2.894198 | 2.663116 | 2.579147
7026.7 | 2.966685 | 2.946193 | 2.969154 | 2.917599 | 2.798554 | 2.952662 | 2.912714 | 2.881923 | 2.845249 | 2.84507 | 2.83813 | 2.807044 | 2.753635 | 2.756352 | 2.876567 | 2.642892 | 2.561466
7663.4 | 2.965001 | 2.94411 | 2.967163 | 2.914457 | 2.788668 | 2.949671 | 2.907114 | 2.876927 | 2.838096 | 2.837747 | 2.830148 | 2.80185 | 2.744916 | 2.747869 | 2.867319 | 2.624648 | 2.543601
8300.1 | 2.963801 | 2.943117 | 2.965911 | 2.912133 | 2.781425 | 2.946785 | 2.901945 | 2.870794 | 2.832663 | 2.832005 | 2.824304 | 2.79331 | 2.737562 | 2.740422 | 2.858468 | 2.610957 | 2.529916
9031.6 | 2.956985 | 2.936906 | 2.960781 | 2.905139 | 2.769795 | 2.939297 | 2.891949 | 2.859627 | 2.821745 | 2.820605137 | 2.813878 | 2.787876 | 2.729368 | 2.730672 | 2.841211 | 2.591907 | 2.51153
9665.8 | 2.957796 | 2.936312 | 2.960124 | 2.902646 | 2.760879 | 2.93767 | 2.88848 | 2.85534 | 2.816172 | 2.815257 | 2.807764 | 2.78041 | 2.720207 | 2.722337 | 2.833431 | 2.577864 | 2.497299
10302 | 2.956745 | 2.93474 | 2.95836 | 2.899802 | 2.753517 | 2.935849 | 2.883722 | 2.850357 | 2.809792 | 2.808938 | 2.801776 | 2.773722 | 2.712812 | 2.715313 | 2.825098 | 2.566083 | 2.484648
10939 | 2.954727 | 2.933267 | 2.957185 | 2.894708 | 2.743266 | 2.933175 | 2.878698 | 2.844883 | 2.80373 | 2.802365 | 2.794775 | 2.769458 | 2.704983 | 2.709021 | 2.816078 | 2.555096 | 2.473212
11575 | 2.953468 | 2.931392 | 2.955701 | 2.891967 | 2.736771 | 2.930419 | 2.873252 | 2.838779 | 2.797563 | 2.794766 | 2.789218 | 2.763096 | 2.697822 | 2.701565 | 2.805991 | 2.542365 | 2.460197
12211 | 2.951736 | 2.929871 | 2.954275 | 2.889607 | 2.729151 | 2.928028 | 2.868398 | 2.833082 | 2.791639 | 2.789204 | 2.782258 | 2.75671 | 2.690993 | 2.694962 | 2.796486 | 2.531828 | 2.44793
12844 | 2.949959 | 2.927851 | 2.949095 | 2.886767 | 2.724292 | 2.92404 | 2.863079 | 2.828566 | 2.78351 | 2.784879 | 2.776542 | 2.750899 | 2.684786 | 2.687318 | 2.786475 | 2.520536 | 2.435844
13481 | 2.948884 | 2.926301 | 2.951118 | 2.883997 | 2.7169 | 2.922919 | 2.859199 | 2.822348 | 2.778928 | 2.778007 | 2.769736 | 2.742161 | 2.678489 | 2.681036 | 2.776357 | 2.509797 | 2.424116
14119 | 2.947782 | 2.924407 | 2.949752 | 2.881076 | 2.710983 | 2.920069 | 2.853961 | 2.817181 | 2.77325 | 2.772259 | 2.763806 | 2.736233 | 2.672148 | 2.674551 | 2.765608 | 2.498847 | 2.412793
14695 | 2.944401 | 2.921753 | 2.948014 | 2.878485 | 2.705089 | 2.917091 | 2.848834 | 2.81216 | 2.767161 | 2.766348 | 2.758641 | 2.73025 | 2.666181 | 2.668834 | 2.755683 | 2.48821 | 2.402229
15148 | 2.940529 | 2.917806 | 2.943848 | 2.874208 | 2.701313 | 2.91093 | 2.841554 | 2.805046 | 2.765044 | 2.771127 | 2.753436 | 2.728676 | 2.664088 | 2.664647 | 2.738795 | 2.479343 | 2.394356
15811 | 2.941136 | 2.917642 | 2.943727 | 2.872204 | 2.695083 | 2.909664 | 2.838113 | 2.801545 | 2.758079 | 2.758506 | 2.747881 | 2.721769 | 2.656072 | 2.657848 | 2.730419 | 2.46599 | 2.383627
17001 | 2.939871 | 2.915671 | 2.942289 | 2.868255 | 2.689143 | 2.906854 | 2.830541 | 2.793389 | 2.74787 | 2.747192 | 2.738424 | 2.712005 | 2.646183 | 2.618432 | 2.719169 | 2.451527 | 2.368813
18239 | 2.937644 | 2.913733 | 2.940646 | 2.864029 | 2.682498 | 2.903827 | 2.822229 | 2.784965 | 2.738976 | 2.737694 | 2.728639 | 2.702239 | 2.636744 | 2.607689 | 2.705325 | 2.434784 | 2.35312
19190 | 2.936436 | 2.911706 | 2.939028 | 2.860823 | 2.677439 | 2.899606 | 2.815602 | 2.777795 | 2.731505 | 2.729925 | 2.720949 | 2.694726 | 2.629253 | 2.600157 | 2.690261 | 2.421076 | 2.341144
20163 | 2.924228 | 2.909189 | 2.937534 | 2.856962 | 2.672433 | 2.896673 | 2.809034 | 2.771357 | 2.72412 | 2.7223 | 2.713697 | 2.687551 | 2.622129 | 2.593472 | 2.678721 | 2.407506 | 2.329041
21241 | 2.920125 | 2.904128 | 2.932235 | 2.8516 | 2.666283 | 2.888508 | 2.7992 | 2.760842 | 2.715441 | 2.713249 | 2.704408 | 2.679645 | 2.615487 | 2.586118 | 2.651434 | 2.391283 | 2.316102